## P
抛光压力(N) | 转速(r/min) | 抛光液浓度(wt%) | 球头直径(mm) | 去除函数范围（mm） | 去除函数深度（micron/second） | 去除体积（micron³/second） | 驻留时间（s） | PH | 温度（℃） | 抛光粉粒径(μm) | 流速（L/min）
5 | 300 | 5 | 50 | 6.85707 | 0.0457875874 | 512247.6865 | 5 | 7.04 | 23.3 | 1.5 | 5.1
10 | 300 | 5 | 50 | 8.7032 | 0.04344487092 | 946116.4085 | 5 | 7.04 | 23.3 | 1.5 | 5.1
15 | 300 | 5 | 50 | 10.02188 | 0.04485441566 | 1218018.373 | 5 | 7.04 | 23.3 | 1.5 | 5.1
20 | 300 | 5 | 50 | 10.81308 | 0.04698940753 | 1830400.476 | 5 | 7.04 | 23.3 | 1.5 | 5.1
25 | 300 | 5 | 50 | 11.07681 | 0.04886618982 | 2202810.803 | 5 | 7.04 | 23.3 | 1.5 | 5.1
30 | 300 | 5 | 50 | 11.86801 | 0.04797664545 | 2565297.26 | 5 | 7.04 | 23.3 | 1.5 | 5.1
35 | 300 | 5 | 50 | 12.65921 | 0.04595252329 | 2783517.744 | 5 | 7.04 | 23.3 | 1.5 | 5.1
40 | 300 | 5 | 50 | 14.50534 | 0.04781472128 | 3527083.57 | 5 | 7.04 | 23.3 | 1.5 | 5.1
45 | 300 | 5 | 50 | 14.76909 | 0.04992157972 | 3909532.76 | 5 | 7.04 | 23.3 | 1.5 | 5.1
50 | 300 | 5 | 50 | 14.76908 | 0.05512927111 | 5005946.467 | 5 | 7.04 | 23.3 | 1.5 | 5.1
5 | 300 | 5 | 50 | 6.68044 | 0.04430524902 | 449194.7096 | 5 | 7.11 | 23.3 | 1.5 | 5.1
10 | 300 | 5 | 50 | 7.74932 | 0.04985519539 | 997554.2621 | 5 | 7.11 | 23.3 | 1.5 | 5.1
15 | 300 | 5 | 50 | 8.81819 | 0.05014144489 | 1352586.046 | 5 | 7.11 | 23.3 | 1.5 | 5.1
20 | 300 | 5 | 50 | 9.88705 | 0.05133251609 | 1928606.165 | 5 | 7.11 | 23.3 | 1.5 | 5.1
25 | 300 | 5 | 50 | 10.95592 | 0.05061811895 | 2257889.841 | 5 | 7.11 | 23.3 | 1.5 | 5.1
30 | 300 | 5 | 50 | 12.02479 | 0.05194700718 | 2907523.842 | 5 | 7.11 | 23.3 | 1.5 | 5.1
35 | 300 | 5 | 50 | 13.89532 | 0.05176070139 | 3304114.146 | 5 | 7.11 | 23.3 | 1.5 | 5.1
40 | 300 | 5 | 50 | 14.16254 | 0.04995217224 | 3475083.627 | 5 | 7.11 | 23.3 | 1.5 | 5.1
45 | 300 | 5 | 50 | 14.22114 | 0.05737656363 | 4853501.093 | 5 | 7.11 | 23.3 | 1.5 | 5.1
50 | 300 | 5 | 50 | 14.16253 | 0.0583414812 | 5100778.508 | 5 | 7.11 | 23.3 | 1.5 | 5.1
5 | 300 | 5 | 50 | 6.11444 | 0.05582963589 | 463315.6068 | 2 | 7.59 | 23.3 | 1.5 | 5.5
10 | 300 | 5 | 50 | 7.70951 | 0.05181321069 | 920184.4559 | 2 | 7.59 | 23.3 | 1.5 | 5.5
15 | 300 | 5 | 50 | 8.77289 | 0.05419783142 | 1377592.942 | 2 | 7.59 | 23.3 | 1.5 | 5.5
20 | 300 | 5 | 50 | 9.57043 | 0.06032706006 | 2042910.979 | 2 | 7.59 | 23.3 | 1.5 | 5.5
25 | 300 | 5 | 50 | 10.36796 | 0.05732648309 | 2502582.545 | 2 | 7.59 | 23.3 | 1.5 | 5.5
30 | 300 | 5 | 50 | 11.69719 | 0.06085691208 | 3077986.355 | 2 | 7.59 | 23.3 | 1.5 | 5.5
35 | 300 | 5 | 50 | 12.99388 | 0.07227621808 | 4422950.838 | 2 | 7.59 | 23.3 | 1.5 | 5.5
40 | 300 | 5 | 50 | 12.40057 | 0.06111723719 | 4188325.78 | 2 | 7.59 | 23.3 | 1.5 | 5.5
45 | 300 | 5 | 50 | 13.29226 | 0.06766282389 | 4967591.234 | 2 | 7.59 | 23.3 | 1.5 | 5.5
50 | 300 | 5 | 50 | 14.03188 | 0.06843352623 | 5470640.844 | 2 | 7.59 | 23.3 | 1.5 | 5.5
5 | 300 | 5 | 50 | 7.13118 | 0.04376370921 | 569728.4857 | 2 | 7.01 | 25 | 1.5 | 5.1
10 | 300 | 5 | 50 | 7.65941 | 0.05061362064 | 967899.7066 | 2 | 7.01 | 25 | 1.5 | 5.1
15 | 300 | 5 | 50 | 8.71588 | 0.05922899994 | 1622240.138 | 2 | 7.01 | 25 | 1.5 | 5.1
20 | 300 | 5 | 50 | 9.50824 | 0.05801802145 | 2076563.55 | 2 | 7.01 | 25 | 1.5 | 5.1
25 | 300 | 5 | 50 | 10.56471 | 0.06454044573 | 2693214.687 | 2 | 7.01 | 25 | 1.5 | 5.1
30 | 300 | 5 | 50 | 11.09294 | 0.06080051258 | 2854770.039 | 2 | 7.01 | 25 | 1.5 | 5.1
35 | 300 | 5 | 50 | 11.8853 | 0.0599659217 | 3435934.266 | 2 | 7.01 | 25 | 1.5 | 5.1
40 | 300 | 5 | 50 | 12.41353 | 0.065558583 | 4081048.574 | 2 | 7.01 | 25 | 1.5 | 5.1
45 | 300 | 5 | 50 | 12.94177 | 0.07055291759 | 4776715.157 | 2 | 7.01 | 25 | 1.5 | 5.1
50 | 300 | 5 | 50 | 13.99824 | 0.07214708543 | 5830337.041 | 2 | 7.01 | 25 | 1.5 | 5.1
5 | 300 | 5 | 50 | 6.22068 | 0.03987764541 | 440244.2835 | 2 | 7.6 | 22.4 | 1.5 | 5.1
10 | 300 | 5 | 50 | 7.42945 | 0.04722286582 | 838695.0639 | 2 | 7.6 | 22.4 | 1.5 | 5.1
15 | 300 | 5 | 50 | 8.03184 | 0.0568878561 | 1301074.025 | 2 | 7.6 | 22.4 | 1.5 | 5.1
20 | 300 | 5 | 50 | 9.23661 | 0.05631971674 | 1659518.508 | 2 | 7.6 | 22.4 | 1.5 | 5.1
25 | 300 | 5 | 50 | 10.0398 | 0.0557724719 | 2005471.417 | 2 | 7.6 | 22.4 | 1.5 | 5.1
30 | 300 | 5 | 50 | 10.84298 | 0.06069169361 | 2499851.47 | 2 | 7.6 | 22.4 | 1.5 | 5.1
35 | 300 | 5 | 50 | 12.04775 | 0.05957761296 | 2812568.176 | 2 | 7.6 | 22.4 | 1.5 | 5.1
40 | 300 | 5 | 50 | 12.24855 | 0.05964687827 | 3124753.515 | 2 | 7.6 | 22.4 | 1.5 | 5.1
45 | 300 | 5 | 50 | 12.65014 | 0.06423203934 | 3601512.855 | 2 | 7.6 | 22.4 | 1.5 | 5.1
50 | 300 | 5 | 50 | 13.05173 | 0.05961995747 | 3753606.015 | 2 | 7.6 | 22.4 | 1.5 | 5.1
30 | 800 | 2 | 50 | 11.5098 | 0.1220188942 | 4647371.708
30 | 800 | 2 | 50 | 11.5098 | 0.1479794946 | 5770151.704
30 | 800 | 2 | 50 | 11.5098 | 0.151327482 | 5866713.575
30 | 800 | 2 | 50 | 11.5098 | 0.1581243389 | 6324015.697
30 | 800 | 2 | 50 | 11.5098 | 0.1580329369 | 6145451.994
30 | 800 | 2 | 50 | 11.5098 | 0.1650369388 | 7670349.852
30 | 800 | 2 | 50 | 11.5098 | 0.163319227 | 6620559.004
30 | 800 | 2 | 50 | 11.5098 | 0.1809681979 | 8333589.801
30 | 800 | 2 | 50 | 11.5098 | 0.1628245962 | 7076118.463
30 | 800 | 2 | 50 | 11.5098 | 0.1704842556 | 7698321.849
30 | 800 | 2 | 50 | 11.5098 | 0.1714178635 | 7921556.687
30 | 800 | 2 | 50 | 11.5098 | 0.161075318 | 7208160.41
30 | 1000 | 2 | 50 | 12.66512 | 0.188909176 | 8776398.977
30 | 1000 | 2 | 50 | 12.66512 | 0.1933388322 | 9383982.276
30 | 1000 | 2 | 50 | 12.66512 | 0.1825746107 | 9067020.777
30 | 1000 | 2 | 50 | 12.66512 | 0.19142114 | 9742887.342
30 | 1000 | 2 | 50 | 12.66512 | 0.1844069953 | 7716729.033
30 | 1000 | 2 | 50 | 12.66512 | 0.1886066299 | 8615957.088
30 | 1000 | 2 | 50 | 12.66512 | 0.1959983484 | 8437846.196
30 | 1000 | 2 | 50 | 12.66512 | 0.1865020949 | 8693128.633
30 | 1000 | 2 | 50 | 12.66512 | 0.1980301928 | 9789456.356
30 | 1000 | 2 | 50 | 12.66512 | 0.1876868473 | 7884987.901
30 | 1000 | 2 | 50 | 12.66512 | 0.2059066035 | 9880083.209
30 | 1000 | 2 | 50 | 12.66512 | 0.1791738544 | 8286633.771
50 | 1200 | 2 | 50 | 13.9 | 0.1648025341 | 12063523.29
50 | 1200 | 2 | 50 | 13.9 | 0.1739655666 | 12381558.55
50 | 1200 | 2 | 50 | 13.9 | 0.1686958705 | 11769575.14
50 | 1200 | 2 | 50 | 13.9 | 0.1663683811 | 11888605.82
50 | 1200 | 2 | 50 | 13.9 | 0.1638478638 | 11918445.66
50 | 1200 | 2 | 50 | 13.9 | 0.1758796514 | 12795016.43
50 | 1200 | 2 | 50 | 13.9 | 0.1707360839 | 12399380.62
50 | 1200 | 2 | 50 | 13.9 | 0.1733627571 | 12758107.58
50 | 1200 | 2 | 50 | 13.9 | 0.1598259225 | 12002642.51
50 | 1200 | 2 | 50 | 13.9 | 0.1575170503 | 11434602.01
50 | 1200 | 2 | 50 | 13.9 | 0.1537203768 | 11746676.4
50 | 1200 | 2 | 50 | 13.9 | 0.1526380186 | 11872277.56
50 | 1000 | 2 | 50 | 13.4 | 0.1725926555 | 12325490.35
50 | 1000 | 2 | 50 | 13.4 | 0.1808249231 | 13445834.96
50 | 1000 | 2 | 50 | 13.4 | 0.1715098819 | 12672594.52
50 | 1000 | 2 | 50 | 13.4 | 0.1756192304 | 12641345.11
50 | 1000 | 2 | 50 | 13.4 | 0.1698032137 | 11863541.75
50 | 1000 | 2 | 50 | 13.4 | 0.1716701307 | 11891159.47
50 | 1000 | 2 | 50 | 13.4 | 0.1672440917 | 11328201.92
50 | 1000 | 2 | 50 | 13.4 | 0.1438093789 | 9523554.342
50 | 1000 | 2 | 50 | 13.4 | 0.1638487109 | 12136894.95
50 | 1000 | 2 | 50 | 13.4 | 0.179661745 | 13638873.86
50 | 1000 | 2 | 50 | 13.4 | 0.1650981561 | 12687881.04
50 | 1000 | 2 | 50 | 13.4 | 0.1724687457 | 13373798.02

## V
抛光压力(N) | 转速(r/min) | 抛光液浓度(wt%) | 球头直径(mm) | 去除函数范围（mm） | 去除函数深度（micron/second） | 去除体积（micron³/second） | 驻留时间（s） | PH | 温度（℃） | 抛光粉粒径(μm) | 流速（L/min）
10 | 200 | 5 | 50 | 8.268 | 0.028520129 | 589353.4992 | 5 | 7.49 | 23.3 | 1.5 | 5.1
10 | 300 | 5 | 50 | 8.268 | 0.042249219 | 888188.3739 | 5 | 7.49 | 23.3 | 1.5 | 5.1
10 | 400 | 5 | 50 | 8.53472 | 0.05337011 | 1116994.416 | 5 | 7.49 | 23.3 | 1.5 | 5.1
10 | 500 | 5 | 50 | 8.24672 | 0.067290016 | 1382958.301 | 5 | 7.49 | 23.3 | 1.5 | 5.1
10 | 600 | 5 | 50 | 8.53472 | 0.080008604 | 1792202.423 | 5 | 7.49 | 23.3 | 1.5 | 5.1
10 | 700 | 5 | 50 | 9.33515 | 0.092330202 | 2046322.542 | 5 | 7.49 | 23.3 | 1.5 | 5.1
10 | 800 | 5 | 50 | 8.90143 | 0.103029756 | 2111761.645 | 5 | 7.49 | 23.3 | 1.5 | 5.1
10 | 900 | 5 | 50 | 8.268 | 0.109696593 | 2173514.913 | 5 | 7.49 | 23.3 | 1.5 | 5.1
10 | 1000 | 5 | 50 | 9.60155 | 0.117070981 | 2943755.046 | 5 | 7.49 | 23.3 | 1.5 | 5.1
10 | 1100 | 5 | 50 | 9.06813 | 0.129129576 | 3042730.136 | 5 | 7.49 | 23.3 | 1.5 | 5.1
10 | 200 | 5 | 50 | 7.03521 | 0.03995759872 | 664062.8934 | 2 | 7.27 | 20.4 | 1.5 | 4.8
10 | 300 | 5 | 50 | 7.03521 | 0.06612429873 | 1006402.534 | 2 | 7.27 | 20.4 | 1.5 | 4.8
10 | 400 | 5 | 50 | 7.03521 | 0.0867519404 | 1370579.996 | 2 | 7.27 | 20.4 | 1.5 | 4.8
10 | 500 | 5 | 50 | 7.23622 | 0.1111543852 | 1987386.999 | 2 | 7.27 | 20.4 | 1.5 | 4.8
10 | 600 | 5 | 50 | 7.23622 | 0.133591789 | 2213779.036 | 2 | 7.27 | 20.4 | 1.5 | 4.8
10 | 700 | 5 | 50 | 7.23622 | 0.1430179355 | 2542466.184 | 2 | 7.27 | 20.4 | 1.5 | 4.8
10 | 800 | 5 | 50 | 7.23622 | 0.1491470218 | 2668515.402 | 2 | 7.27 | 20.4 | 1.5 | 4.8
10 | 900 | 5 | 50 | 8.64326 | 0.1640774563 | 3257531.302 | 2 | 7.27 | 20.4 | 1.5 | 4.8
10 | 1000 | 5 | 50 | 9.64829 | 0.105357046 | 3046027.52 | 2 | 7.27 | 20.4 | 1.5 | 4.8
10 | 1100 | 5 | 50 | 9.64829 | 0.1301018485 | 3287352.881 | 2 | 7.27 | 20.4 | 1.5 | 4.8
10 | 1200 | 5 | 50 | 9.64829 | 0.1497833626 | 3613312.894 | 2 | 7.27 | 20.4 | 1.5 | 4.8
10 | 1300 | 5 | 50 | 9.64829 | 0.1534917815 | 3943447.252 | 2 | 7.27 | 20.4 | 1.5 | 4.8
10 | 200 | 5 | 50 | 7.03429 | 0.03690005947 | 648282.7692 | 2 | 7.1 | 23.6 | 1.5 | 5
10 | 300 | 5 | 50 | 7.03429 | 0.05608113544 | 1027096.408 | 2 | 7.1 | 23.6 | 1.5 | 5
10 | 400 | 5 | 50 | 7.23527 | 0.0799704099 | 1499076.552 | 2 | 7.1 | 23.6 | 1.5 | 5
10 | 500 | 5 | 50 | 7.63723 | 0.09602284831 | 1803902.542 | 2 | 7.1 | 23.6 | 1.5 | 5
10 | 600 | 5 | 50 | 7.63723 | 0.1102686751 | 1978394.335 | 2 | 7.1 | 23.6 | 1.5 | 5
10 | 700 | 5 | 50 | 7.63723 | 0.1256888405 | 2298486.545 | 2 | 7.1 | 23.6 | 1.5 | 5
10 | 800 | 5 | 50 | 7.63723 | 0.1481945851 | 2788296.371 | 2 | 7.1 | 23.6 | 1.5 | 5
10 | 900 | 5 | 50 | 7.63723 | 0.1562894955 | 2818070.883 | 2 | 7.1 | 23.6 | 1.5 | 5
10 | 1000 | 5 | 50 | 7.63723 | 0.1726416859 | 3289524.484 | 2 | 7.1 | 23.6 | 1.5 | 5
10 | 1100 | 5 | 50 | 8.03919 | 0.181485142 | 3230322.792 | 2 | 7.1 | 23.6 | 1.5 | 5
10 | 1200 | 5 | 50 | 8.24017 | 0.191060437 | 3539936.446 | 2 | 7.1 | 23.6 | 1.5 | 5
10 | 1300 | 5 | 50 | 8.64213 | 0.1854306972 | 3706162.804 | 2 | 7.1 | 23.6 | 1.5 | 5
10 | 200 | 5 | 50 | 7.4821 | 0.03778296888 | 625244.2824 | 5 | 7.61 | 21.5 | 1.5 | 5.3
10 | 300 | 5 | 50 | 8.01653 | 0.05024995348 | 910484.3803 | 5 | 7.61 | 21.5 | 1.5 | 5.3
10 | 400 | 5 | 50 | 8.55097 | 0.06822128283 | 1377612.412 | 5 | 7.61 | 21.5 | 1.5 | 5.3
10 | 500 | 5 | 50 | 8.01652 | 0.08075201541 | 1499642.264 | 5 | 7.61 | 21.5 | 1.5 | 5.3
10 | 600 | 5 | 50 | 8 | 0.1135561609 | 2243984.779 | 2 | 6.27 | 22.3 | 1.5 | 5.1
10 | 700 | 5 | 50 | 8 | 0.1239291351 | 2528689.709 | 2 | 6.27 | 22.3 | 1.5 | 5.1
10 | 800 | 5 | 50 | 7.02785 | 0.1247201669 | 2067200.125 | 2 | 6.74 | 21.1 | 1.5 | 4.9
10 | 900 | 5 | 50 | 7.02785 | 0.1234808574 | 1976314.044 | 2 | 6.74 | 21.1 | 1.5 | 4.9
10 | 1200 | 5 | 50 | 8.43343 | 0.111985899 | 2262653.857 | 2 | 7.6 | 22.4 | 1.5 | 5.1
10 | 1300 | 5 | 50 | 8.43343 | 0.1209512955 | 2730828.289 | 2 | 7.6 | 22.4 | 1.5 | 5.1
10 | 200 | 5 | 50 | 7.22865 | 0.04423552325 | 836805.9859 | 2 | 7.4 | 23.8 | 1.5 | 5
10 | 300 | 5 | 50 | 7.22865 | 0.05124067739 | 859248.9271 | 2 | 7.4 | 23.8 | 1.5 | 5
10 | 400 | 5 | 50 | 7.22865 | 0.06154516317 | 1063860.433 | 2 | 7.4 | 23.8 | 1.5 | 5
10 | 500 | 5 | 50 | 7.22865 | 0.07595881734 | 1255963.928 | 2 | 7.4 | 23.8 | 1.5 | 5
10 | 600 | 5 | 50 | 7.22865 | 0.08654936945 | 1496221.172 | 2 | 7.4 | 23.8 | 1.5 | 5
10 | 700 | 5 | 50 | 7.22865 | 0.09634767387 | 1720238.828 | 2 | 7.4 | 23.8 | 1.5 | 5
10 | 800 | 5 | 50 | 7.22865 | 0.1097699774 | 2032561.979 | 2 | 7.4 | 23.8 | 1.5 | 5
10 | 900 | 5 | 50 | 7.42925 | 0.1160235748 | 2154182.67 | 2 | 7.4 | 23.8 | 1.5 | 5
10 | 1000 | 5 | 50 | 8.83502 | 0.09605673733 | 2409317.529 | 2 | 7.4 | 23.8 | 1.5 | 5
10 | 1100 | 5 | 50 | 8.43343 | 0.1258439914 | 2593148.781 | 2 | 7.4 | 23.8 | 1.5 | 5
10 | 1200 | 5 | 50 | 8.43343 | 0.1286373412 | 2523172.452 | 2 | 7.4 | 23.8 | 1.5 | 5
10 | 1300 | 5 | 50 | 8.43343 | 0.1407229221 | 2988166.542 | 2 | 7.4 | 23.8 | 1.5 | 5

## C
抛光压力(N) | 转速(r/min) | 抛光液浓度(wt%) | 球头直径(mm) | 去除函数范围（mm） | 去除函数深度（micron/second） | 去除体积（micron³/second） | 驻留时间（s） | PH | 温度（℃） | 抛光粉粒径(μm) | 流速（L/min）
30 | 800 | 1 | 50 | 12.99389 | 0.1476482147 | 8430144.807 | 2 | 6.61 | 23.8 | 1.5 | 5.1
30 | 800 | 2 | 50 | 12.99389 | 0.1355328713 | 7484958.816 | 2 | 6.61 | 23.8 | 1.5 | 5.1
30 | 800 | 3 | 50 | 12.99389 | 0.1368441674 | 7488940.616 | 2 | 6.61 | 23.8 | 1.5 | 5.1
30 | 800 | 4 | 50 | 12.99389 | 0.1492227264 | 8079039.153 | 2 | 6.61 | 23.8 | 1.5 | 5.1
30 | 800 | 5 | 50 | 12.99389 | 0.1656611667 | 8837891.841 | 2 | 6.61 | 23.8 | 1.5 | 5.1
30 | 800 | 6 | 50 | 12.99389 | 0.1441682171 | 7172286.497 | 2 | 6.61 | 23.8 | 1.5 | 5.1
30 | 800 | 7 | 50 | 12.99389 | 0.1645995356 | 8782043.338 | 2 | 6.61 | 23.8 | 1.5 | 5.1
30 | 800 | 8 | 50 | 12.99389 | 0.1788134539 | 9151856.348 | 2 | 6.61 | 23.8 | 1.5 | 5.1
30 | 800 | 9 | 50 | 12.99389 | 0.1784008203 | 9855897.822 | 2 | 6.61 | 23.8 | 1.5 | 5.1
30 | 800 | 10 | 50 | 12.99389 | 0.1699139709 | 8820808.016 | 2 | 6.61 | 23.8 | 1.5 | 5.1
30 | 800 | 1 | 50 | 11.8 | 0.09101800131 | 4407369.314 | 2 | 6.27 | 22.3 | 1.5 | 5.1
30 | 800 | 2 | 50 | 11.8 | 0.125349062 | 5632646.213 | 2 | 6.27 | 22.3 | 1.5 | 5.1
30 | 800 | 3 | 50 | 11.8 | 0.1403309022 | 6373301.861 | 2 | 6.27 | 22.3 | 1.5 | 5.1
30 | 800 | 4 | 50 | 11.8 | 0.1632925407 | 7171534.555 | 2 | 6.27 | 22.3 | 1.5 | 5.1
30 | 800 | 5 | 50 | 11.8 | 0.1599495671 | 7951668.666 | 2 | 6.27 | 22.3 | 1.5 | 5.1
30 | 800 | 6 | 50 | 11.8 | 0.1644520448 | 7274377.98 | 2 | 6.27 | 22.3 | 1.5 | 5.1
30 | 800 | 7 | 50 | 11.8 | 0.177492097 | 7951235.243 | 2 | 6.27 | 22.3 | 1.5 | 5.1
30 | 800 | 8 | 50 | 11.8 | 0.1800565759 | 7751941.249 | 2 | 6.27 | 22.3 | 1.5 | 5.1
30 | 800 | 9 | 50 | 11.8 | 0.184421795 | 8665741.002 | 2 | 6.27 | 22.3 | 1.5 | 5.1
30 | 800 | 10 | 50 | 12.6 | 0.1638461591 | 9206269.775 | 2 | 6.27 | 22.3 | 1.5 | 5.1
30 | 800 | 1 | 50 | 10.84298 | 0.07158791201 | 2703643.169 | 2 | 6.74 | 21.1 | 1.5 | 4.9
30 | 800 | 2 | 50 | 10.84298 | 0.09494596846 | 3438354.841 | 2 | 6.74 | 21.1 | 1.5 | 4.9
30 | 800 | 3 | 50 | 10.84298 | 0.1087001242 | 4065140.908 | 2 | 6.74 | 21.1 | 1.5 | 4.9
30 | 800 | 4 | 50 | 10.84298 | 0.1328958221 | 4889696.1 | 2 | 6.74 | 21.1 | 1.5 | 4.9
30 | 800 | 5 | 50 | 10.84298 | 0.145557021 | 5820664.095 | 2 | 6.74 | 21.1 | 1.5 | 4.9
30 | 800 | 6 | 50 | 10.84298 | 0.1470733897 | 5808507.637 | 2 | 6.74 | 21.1 | 1.5 | 4.9
30 | 800 | 7 | 50 | 11.04377 | 0.162896841 | 6117855.006 | 2 | 6.74 | 21.1 | 1.5 | 4.9
30 | 800 | 8 | 50 | 11.04377 | 0.1560575901 | 5760265 | 2 | 6.74 | 21.1 | 1.5 | 4.9
30 | 800 | 9 | 50 | 11.04377 | 0.1560012088 | 5744174.892 | 2 | 6.74 | 21.1 | 1.5 | 4.9
30 | 800 | 10 | 50 | 11.04377 | 0.1673876481 | 6288543.252 | 2 | 6.74 | 21.1 | 1.5 | 4.9
30 | 800 | 1 | 50 | 10.24059 | 0.07246041549 | 2580312.127 | 2 | 6.62 | 23.3 | 1.5 | 5.1
30 | 800 | 2 | 50 | 10.24059 | 0.1074528909 | 3795163.277 | 2 | 6.62 | 23.3 | 1.5 | 5.1
30 | 800 | 3 | 50 | 10.64219 | 0.1243795372 | 4727680.756 | 2 | 6.62 | 23.3 | 1.5 | 5.1
30 | 800 | 4 | 50 | 10.44139 | 0.1436853751 | 5177652.767 | 2 | 6.62 | 23.3 | 1.5 | 5.1
30 | 800 | 5 | 50 | 10.64218 | 0.1478761598 | 5395096.289 | 2 | 6.62 | 23.3 | 1.5 | 5.1
30 | 800 | 6 | 50 | 10.54021 | 0.1559934903 | 5863628.55 | 2 | 6.62 | 23.3 | 1.5 | 5.1
30 | 800 | 7 | 50 | 10.64218 | 0.1623115223 | 5852478.575 | 2 | 6.62 | 23.3 | 1.5 | 5.1
30 | 800 | 8 | 50 | 10.84298 | 0.1648151998 | 6211146.745 | 2 | 6.62 | 23.3 | 1.5 | 5.1
30 | 800 | 9 | 50 | 10.84298 | 0.1781923734 | 6736446.034 | 2 | 6.62 | 23.3 | 1.5 | 5.1
30 | 800 | 10 | 50 | 10.84298 | 0.1765172865 | 6325195.124 | 2 | 6.62 | 23.3 | 1.5 | 5.1

## B
抛光压力(N) | 转速(r/min) | 抛光液浓度(wt%) | 球头直径(mm) | 去除函数范围（mm） | 去除函数深度（micron/second） | 去除体积（micron³/second） | 驻留时间（s） | PH | 温度（℃） | 抛光粉粒径(μm) | 流速（L/min）
10 | 300 | 5 | 30 | 9.60156 | 0.05101123257 | 1419741.552 | 5 | 7.49 | 23.3 | 1.5 | 5.1
10 | 300 | 5 | 50 | 8.268 | 0.042249219 | 888188.3739 | 5 | 7.49 | 23.3 | 1.5 | 5.1
10 | 300 | 1 | 30 | 6.33882 | 0.02850560598 | 368377.5239 | 2 | 7.76 | 27.1 | 1.5 | 5.2
10 | 300 | 1 | 50 | 7.92354 | 0.04470542557 | 816907.6363 | 2 | 7.01 | 25 | 1.5 | 5.1
30 | 300 | 1 | 30 | 10.03648 | 0.03885755593 | 1692387.841 | 2 | 7.76 | 27.1 | 1.5 | 5.2
30 | 300 | 1 | 50 | 11.35706 | 0.05382221062 | 2500450.309 | 2 | 7.01 | 25 | 1.5 | 5.1

## new
抛光压力(N) | 转速(r/min) | 抛光液浓度(wt%) | 球头直径(mm) | 进给(横移)速率(mm/min) | 偏移角 | 去除函数范围（mm） | 去除函数深度（micron/second） | 去除体积(micron^3/second) | PH | 温度（℃） | 抛光粉粒径(μm) | 流速（L/min）
50 | 800 | 5 | 50 | 900 | -18 | 11.32498 | 0.8271490029 | 38407065.16 | 7.09 | 23.6 | 1.5 | 5.1
50 | 800 | 5 | 50 | 900 | -18 | 11.18744 | 0.1669791593 | 7599251.534 | 7.09 | 23.6 | 1.5 | 5.1
50 | 800 | 5 | 50 | 900 | -18 | 12.67678 | 0.1602920515 | 7962574.256 | 7.09 | 23.6 | 1.5 | 5.1
50 | 800 | 5 | 50 | 900 | -18 | 11.36812 | 0.894636347 | 41208151.9 | 7.09 | 23.6 | 1.5 | 5.1
50 | 800 | 5 | 50 | 900 | -18 | 11.19847 | 0.1696161372 | 8024109.669 | 7.09 | 23.6 | 1.5 | 5.1
10 | 2000 | 5 | 50 | 900 | -18 | 7.240976196 | 0.894636347 | 3263240.512 | 7.09 | 23.6 | 1.5 | 5.1
10 | 2000 | 5 | 50 | 900 | -18 | 6.10698 | 0.894636347 | 3567411.268 | 7.09 | 23.6 | 1.5 | 5.1
10 | 2000 | 5 | 50 | 900 | -18 | 6.629593252 | 0.894636347 | 3235306.504 | 7.09 | 23.6 | 1.5 | 5.1
10 | 2000 | 5 | 50 | 900 | -18 | 4.04409 | 0.2587681054 | 3876102.107 | 7.09 | 23.6 | 1.5 | 5.1
10 | 2000 | 5 | 50 | 900 | -18 | 6.60338 | 0.3988016074 | 3602727.493 | 7.09 | 23.6 | 1.5 | 5.1
10 | 800 | 5 | 50 | 900 | -18 | 6.18507507 | 0.07381526312 | 911099.7209 | 7.09 | 23.6 | 1.5 | 5.1
10 | 800 | 5 | 50 | 900 | -18 | 5.7774 | 0.07381526312 | 1143724.704 | 7.09 | 23.6 | 1.5 | 5.1
10 | 800 | 5 | 50 | 900 | -18 | 6.206551025 | 0.07381526312 | 1264225.549 | 7.09 | 23.6 | 1.5 | 5.1
10 | 800 | 5 | 50 | 900 | -18 | 6.024 | 0.07381526312 | 1331654.375 | 7.09 | 23.6 | 1.5 | 5.1
10 | 800 | 5 | 50 | 900 | -18 | 5.27354 | 0.07381526312 | 1113420.908 | 7.09 | 23.6 | 1.5 | 5.1
10 | 800 | 5 | 50 | 900 | -18 | 10.01054 | 0.06512568966 | 1345900.308 | 7.04 | 24 | 1.5 | 5.1
50 | 800 | 5 | 50 | 900 | -18 | 12.10484 | 0.6632167759 | 31457514.36 | 7.04 | 24 | 1.5 | 5.1
10 | 2000 | 5 | 50 | 900 | -18 | 8.035714286 | 0.2979678704 | 4936235.406 | 7.04 | 24 | 1.5 | 5.1